## LR23152575QC
| SiO2 | Al2O3 | Fe2O3 | CaO | MgO | Na2O | K2O | Cr2O3 | TiO2 | MnO | P2O5 | SrO | BaO | Ag | Al | As | B | Ba | Be | Bi | Ca | Cd | Co | Cr | Cu | Fe | Ga | Hg | K | La | Li | Mg | Mn | Mo | Na | Ni | P | Pb | S | Sb | Sc | Sr | Th | Ti | Tl | U | V | W | Zn
AMIS0304 | 12.5 | 1.52 | 21.3 | 28.7 | 2.84 | 0.09 | 0.27 | 0.013 | 1.8 | 0.44 | 18.25 | 0.4 | 0.28
AMIS0304 | 12.15 | 1.52 | 21.3 | 28.9 | 2.85 | 0.09 | 0.27 | 0.013 | 1.76 | 0.45 | 17.95 | 0.4 | 0.29
Mean | 12.325 | 1.52 | 21.3 | 28.8 | 2.845 | 0.09 | 0.27 | 0.013 | 1.78 | 0.445 | 18.1
Major Element Recommended Concentrations and Limits (at two Standard Deviations) Certified Concentrations | 12.31 | 1.52 | 20.93 | 28.5 | 2.87 | 0.09 | 0.28 | 0.01 | 1.8 | 0.46 | 18.35
% difference | 0.081168831 | 0 | 1.16480403 | 0.696864111 | -0.58411215 | 0 | -2.43902439 | 16.66666667 | -0.746268657 | -2.222222222 | -0.916590284
For most of the elements, apart from Cr2O3, the two reported values are within 3% of the major element recommended concentrations and limits reported in the African Mineral Standards document relating to AMIS0304
[13 empty] | EMOG-17 | 67.1 | 1.62 | 541 | 10 | 40 | <0.5 | 6 | 0.96 | 20 | 758 | 46 | 8060 | 4.66 | <10 | <1 | 0.66 | 20 | 20 | 0.76 | 667 | 1035 | 0.17 | 7740 | 760 | 7230 | 3.19 | 677 | 4 | 53 | <20 | 0.2 | <10 | <10 | 60 | <10 | 7560
[13 empty] | Reported from document | 67 | 1.62 | 580 |  |  | 0.44 | 5.92 | 0.979 | 20.4 | 756 | 48.2 | 8371 | 4.66 | 6.23 | 0.55 | 0.679 | 20.6 | 19.2 | 0.78 | 670 | 1079 | 0.176 | 7698 | 760 | 7228 | 3.23 | 675 | 4.89 | 53 | 10.5 | 0.214 | 2.04 | 2.91 | 66 | 2 | 7534
[13 empty] | % difference | 0.099403579 | 0 | -4.693140794 | 100 | 100 | BD | 0.892857143 | -1.310796826 | -1.324503311 | 0.176056338 | -3.138373752 | -2.539708464 | 0 | BD | BD | -1.900950475 | -1.98019802 | 2.702702703 | -1.739130435 | -0.299401198 | -2.794537949 | -2.325581395 | 0.362412633 | 0 | 0.018443379 | -0.832466181 | 0.197141449 | -13.80915438 | 0 | BD | -4.560260586 | BD | BD | -6.451612903 | BD | 0.229540037
Apart from Scandium, the two reported values are within 10% of the ore grade multi-element certified reference material EMOG-17Aqua Regia Digestion values
BD for below detection limits
For values < 10 or similar, don't bother doing a calculation, if the standard analysis is recorded with an < symbol, don't bother doing any calculations.
MRGeo08 | 63.7 | 15.5 | 5.89 | 3.86 | 2.46 | 2.79 | 3.94 | 0.016 | 0.84 | 0.08 | 0.23 | 0.04 | 0.13 | [12 empty] | For elements where the concentration in the standard is above the detection limit, measured values were within 10% of the reported values.
MRGeo08 | 63.2 | 15 | 5.72 | 3.75 | 2.38 | 2.69 | 3.83 | 0.016 | 0.85 | 0.07 | 0.23 | 0.03 | 0.12
% difference | 0.7880221 | 3.278689 | 2.92851 | 2.890933 | 3.305785 | 3.649635 | 2.831403 | 0 | -1.183432 | 13.33333 | 0 | 28.57143 | 8
| The percentage difference here is less than 5% for most values, apart from for MnO, SrO and BaO. | [11 empty] | MRGeo08 | 4.5 | 2.73 | 33 | <10 | 450 | 0.8 | 3 | 1.13 | 2.1 | 19 | 92 | 634 | 3.62 | 10 | <1 | 1.29 | 30 | 30 | 1.18 | 423 | 14 | 0.36 | 704 | 1030 | 1080 | 0.31 | <2 | 7 | 81 | 20 | 0.38 | <10 | <10 | 101 | <10 | 790
[13 empty] | Minor Element Recommended Concentrations and Limits (at two Standard Deviations) Certified Concentrations | 4.35 | 2.8192 | 32.2 | BD | 433 | 0.79 | 0.651 | 1.12 | 2.24 | 19.5 | 94 | 648 | 3.7662 | 10.1 | BD | 1.31 | 35.7 | 33.7 | 1.23 | 448 | 14.6 | 0.36 | 687 | 981 | 1040 | 0.33 | BD | 8 | 84 | 21.7 | 0.39 | BD | BD | 104 | BD | 781
[13 empty] | % difference | 3.389831 | -3.214878 | 2.453988 |  | 3.85051 | 1.257862 | 128.6771 | 0.8888889 | -6.451613 | -2.597403 | -2.150538 | -2.184087 | -3.958734 | -0.9950249 |  | -1.538462 | -17.3516 | -11.61695 | -4.149378 | -5.740528 | -4.195804 | 0 | 2.444285 | 4.873197 | 3.773585 | -6.25 |  | -13.33333 | -3.636364 | -8.153477 | -2.597403 |  |  | -2.926829 |  | 1.145767
With the exceptions of Cd, La, Li, S, Sr, Th, the percentage difference for all values is less than 5%. No percentage difference exceeds 18%.